## experience
(h0/a)^(1/6) | p^0.5 | fc^(1/3) | um | h0 | V
0.9962623 | 1.263513 | 3.551147 | 976.6831 | 120.7139 | 442.7031
0.9903691 | 1.167554 | 4.054867 | 1993.708 | 241.9802 | 1900.078
1.055962 | 0.634117 | 2.800695 | 1570.493 | 228.0983 | 564.3143
0.7453064 | 1.599231 | 4.58327 | 1891.879 | 69.205 | 600.8023
0.7185836 | 1.510742 | 2.997586 | 1695.829 | 51.30581 | 237.8303
0.9726096 | 0.7859496 | 4.86361 | 1539.065 | 176.3912 | 847.823
0.9894485 | 0.9652146 | 3.837577 | 2425.564 | 293.5503 | 2192.041
1.167419 | 1.403002 | 4.517732 | 774.2816 | 138.7562 | 667.784
0.9433846 | 1.211291 | 2.444344 | 1559.797 | 161.2277 | 590.0468
0.9401663 | 1.308801 | 4.695462 | 2633.751 | 268.9684 | 3438.048
1.145057 | 1.6322 | 3.367783 | 1060.848 | 183.7098 | 1030.408
0.7137992 | 0.7184104 | 4.178856 | 1578.383 | 46.09558 | 130.9655
0.8363428 | 0.8596721 | 3.995531 | 1502.582 | 95.77679 | 347.2717
1.06343 | 1.555986 | 4.394548 | 1349.205 | 199.4182 | 1643.429
0.9142897 | 1.448174 | 3.214357 | 2745.807 | 253.1189 | 2484.693
0.9092906 | 1.030982 | 4.768568 | 1237.132 | 111.6856 | 518.8409
0.8336778 | 1.624296 | 3.265136 | 1618.776 | 101.718 | 611.5448
1.256591 | 0.5668409 | 4.803547 | 1319.647 | 263.0874 | 997.8253
0.9159051 | 1.132562 | 3.898163 | 2302.869 | 213.7086 | 1671.641
0.8476973 | 1.294972 | 4.298129 | 1204.379 | 81.48755 | 388.9682
0.7717969 | 1.375816 | 3.519089 | 731.4137 | 31.90428 | 73.24618
0.8827221 | 1.003585 | 4.264479 | 2464.857 | 197.9003 | 1547.967
1.166651 | 0.8328098 | 2.300381 | 1558.801 | 279.0348 | 816.6106
0.9068524 | 1.485425 | 4.672406 | 1691.762 | 151.1602 | 1352.022
0.8261434 | 0.6616697 | 3.755259 | 2343.607 | 141.3399 | 571.1699
1.076511 | 1.656014 | 4.414279 | 1911.658 | 290.9635 | 3676.803
0.9133834 | 1.338266 | 3.019781 | 1845.458 | 169.4828 | 969.7951
0.8769085 | 1.178656 | 4.907296 | 744.9299 | 58.21132 | 184.7505
0.9604597 | 1.070485 | 2.657146 | 691.3901 | 76.01469 | 120.6077
0.9328986 | 1.419223 | 4.574099 | 2227.99 | 221.2918 | 2508.122
0.9972571 | 1.528975 | 3.707136 | 1930.286 | 239.2976 | 2193.235
0.8305659 | 0.9068411 | 4.127341 | 1997.185 | 123.3995 | 643.5564
0.8863992 | 1.399468 | 2.851496 | 1560.984 | 127.4609 | 591.1802
1.144309 | 0.9599295 | 4.616828 | 1360.022 | 235.2346 | 1362.865
0.8951997 | 0.7796491 | 3.602443 | 2559.77 | 217.4431 | 1175.553
0.89229 | 1.507358 | 4.078311 | 952.3886 | 79.86188 | 350.4578
0.813111 | 1.577348 | 3.807674 | 1106.309 | 62.0101 | 281.4202
0.8812181 | 0.5764719 | 4.481115 | 2078.015 | 165.6845 | 658.351
1.254485 | 1.137413 | 2.910576 | 1441.8 | 286.8521 | 1442.796
0.8831297 | 1.235574 | 4.842773 | 1808.207 | 145.4518 | 1167.437
0.8594617 | 1.054832 | 3.40886 | 2151.03 | 154.4801 | 862.6158
1.018118 | 1.465342 | 4.222827 | 2093.069 | 275.7134 | 3053.944
0.9156849 | 1.571878 | 2.559719 | 2096.325 | 194.3647 | 1260.992
0.859759 | 0.8883092 | 4.715957 | 492.7259 | 35.43836 | 52.82859
0.9299348 | 0.7387711 | 3.17826 | 866.4658 | 85.0721 | 135.1978
0.9431386 | 1.641346 | 4.738779 | 2034.716 | 210.1245 | 2634.524
1.064203 | 1.320072 | 3.951775 | 1754.716 | 259.8164 | 2126.019
0.7876699 | 1.223603 | 4.372568 | 2178.448 | 104.9894 | 809.6427
1.100402 | 1.482101 | 3.947422 | 672.8566 | 107.6062 | 391.5448
0.9633732 | 0.8266548 | 4.324463 | 2315.727 | 257.1968 | 1722.992
1.002023 | 0.9986396 | 3.30552 | 1616.192 | 203.249 | 912.6977
0.7935575 | 1.372113 | 4.835417 | 1840.483 | 91.94454 | 748.4095
0.6842253 | 1.267864 | 2.169228 | 1817.319 | 42.28083 | 121.4593
1.016826 | 1.101305 | 4.654627 | 1428.738 | 187.525 | 1173.088
1.012721 | 0.5017931 | 3.486124 | 2104.731 | 273.0638 | 855.2584
1.050412 | 1.60267 | 4.225143 | 1096.449 | 157.1328 | 1029.389
0.9425185 | 0.9338459 | 3.093847 | 1314.671 | 135.4513 | 407.3273
0.9416309 | 1.545258 | 4.924821 | 2890.821 | 296.8537 | 5165.534
1.034647 | 1.436642 | 3.781295 | 1306.498 | 179.9418 | 1109.944
0.742249 | 1.093598 | 4.448604 | 1333.286 | 47.75371 | 193.1261
0.7595169 | 1.191159 | 3.65374 | 1630.238 | 65.63745 | 297.1165
1.198744 | 1.34942 | 4.100472 | 1238.96 | 231.6664 | 1599.216
0.9237649 | 1.664948 | 2.588422 | 2559.891 | 245.2681 | 2099.612
0.8894821 | 0.6839211 | 4.536649 | 1418.131 | 117.4265 | 386.047
0.8043411 | 0.9476953 | 2.880907 | 2183.202 | 116.3054 | 468.3941
1.045516 | 1.393997 | 4.856565 | 1755.012 | 248.4976 | 2593.005
0.9652486 | 1.502278 | 3.8299 | 2042.332 | 228.3041 | 2175.185
0.8747586 | 0.7645326 | 4.468705 | 864.7138 | 66.8894 | 145.2027
0.9264292 | 0.5931945 | 3.626966 | 526.5054 | 50.98419 | 44.94387
0.89903 | 1.584163 | 4.063056 | 2069.961 | 178.8217 | 1799.237
1.041099 | 1.24426 | 2.820096 | 2128.865 | 298.1066 | 1947.448
0.8319444 | 1.145977 | 4.631799 | 2121.904 | 132.09 | 1039.669
0.8894049 | 1.457128 | 3.96779 | 1938.923 | 160.4941 | 1344.14
1.296471 | 1.046686 | 4.355656 | 1316.198 | 271.8109 | 1776.235
0.8957089 | 0.8786239 | 3.146075 | 2215.762 | 188.6451 | 869.3348
0.7588195 | 1.564225 | 4.749923 | 974.3917 | 39.05036 | 180.203
0.8975818 | 1.646761 | 2.509486 | 1056.496 | 90.6926 | 298.544
0.8923644 | 0.7527161 | 4.727192 | 2463.113 | 206.6113 | 1357.358
1.143473 | 1.232075 | 3.430256 | 1470.315 | 253.9673 | 1515.853
0.8672223 | 1.3268 | 4.204667 | 1457.298 | 108.7273 | 643.9223
0.864682 | 0.8173546 | 3.459247 | 1382.68 | 101.8908 | 289.3238
0.9366719 | 1.474205 | 4.239019 | 2587.942 | 260.8047 | 3318.637
1.148696 | 1.363582 | 2.220864 | 1201.428 | 209.2671 | 734.6602
0.8034649 | 0.990957 | 4.639605 | 1661.117 | 88.0379 | 453.787
0.705252 | 1.111041 | 3.32847 | 1329.91 | 36.42762 | 106.1333
1.05987 | 1.275552 | 4.821687 | 1304.808 | 191.267 | 1366.519
0.9258382 | 1.60876 | 3.926752 | 2884.648 | 278.6802 | 3949.464
0.9784117 | 0.5228186 | 4.337937 | 1314.962 | 153.6237 | 376.5362
1.061644 | 1.539711 | 2.635587 | 993.981 | 146.3082 | 526.2857
1.010874 | 0.9209066 | 4.524429 | 2199.732 | 283.8853 | 2209.371
1.007666 | 1.082567 | 3.634833 | 1320.019 | 168.7822 | 742.0655
0.7253921 | 1.430672 | 4.119539 | 1919.417 | 61.02083 | 420.6183
0.776735 | 1.357107 | 3.763714 | 1708.226 | 76.89607 | 437.7562
1.000584 | 1.198611 | 4.464838 | 1743.352 | 218.3005 | 1711.814
0.9544356 | 0.6968157 | 3.127202 | 2176.504 | 234.2463 | 890.701
1.10684 | 1.671183 | 4.914472 | 806.2652 | 130.5595 | 803.8064
0.9397245 | 1.15885 | 3.854565 | 1243.32 | 126.7608 | 555.7126
0.8998625 | 1.256234 | 4.501933 | 2745.513 | 238.0446 | 2793.874
1.092928 | 1.593487 | 2.961359 | 1411.645 | 222.4119 | 1360.172
0.7948987 | 0.6179482 | 4.874223 | 1445.191 | 72.78417 | 211.5489
0.7453002 | 0.7964021 | 2.758903 | 1557.183 | 56.95941 | 122.007
1.096713 | 1.518834 | 4.595126 | 1088.717 | 172.8451 | 1209.908
0.9548509 | 1.411713 | 3.570861 | 2669.517 | 287.734 | 3105.691
0.9164926 | 0.9737474 | 4.035113 | 1531.417 | 142.461 | 659.9328
1.153872 | 1.300341 | 3.19006 | 854.4408 | 150.0391 | 515.4413
0.9868781 | 1.203422 | 4.782752 | 2351.236 | 282.2642 | 3166.581
0.9772889 | 0.7050589 | 4.015711 | 1671.306 | 194.5379 | 755.7015
0.6723199 | 1.625422 | 4.381594 | 1568.673 | 33.15619 | 209.1946
0.7672316 | 1.561056 | 3.39583 | 2000.284 | 84.71805 | 578.9455
1.054529 | 0.8728143 | 4.164383 | 1468.725 | 212.5885 | 1005.288
0.9938025 | 1.041964 | 2.401393 | 2154.908 | 264.3403 | 1189.837
0.9854829 | 1.453619 | 4.709979 | 822.9329 | 98.3567 | 458.7395
0.8120641 | 0.5504268 | 2.359618 | 2019.927 | 112.542 | 201.4008
1.017771 | 1.618051 | 4.660852 | 1900.859 | 250.1521 | 3065.78
0.9146386 | 1.287129 | 3.498676 | 2193.699 | 202.5159 | 1537.06
1.018766 | 1.124435 | 4.282076 | 718.2776 | 94.7875 | 280.5342
0.8207013 | 1.015728 | 3.881642 | 737.1011 | 43.12981 | 86.4096
0.9344114 | 1.381815 | 4.315554 | 1847.408 | 184.5672 | 1595.958
1.055381 | 1.490981 | 3.295148 | 1847.645 | 267.9802 | 2156.537
0.8498004 | 0.8474001 | 4.792701 | 2402.587 | 164.3264 | 1144.594
0.89734 | 1.650266 | 3.683426 | 1581.98 | 135.6576 | 983.3029
1.159902 | 0.6447703 | 4.141931 | 1661.964 | 294.5385 | 1273.715
0.8717258 | 1.169254 | 2.691975 | 2302.213 | 175.5337 | 931.4194
0.8288507 | 1.331148 | 4.558586 | 886.6234 | 54.27159 | 203.2937
0.8322259 | 1.427221 | 3.047185 | 1125.89 | 70.19431 | 240.2748
0.9209098 | 1.07784 | 4.893927 | 2375.51 | 225.0007 | 2180.966
1.293325 | 0.915514 | 3.732374 | 1189.144 | 244.947 | 1081.294
0.8507202 | 1.536404 | 4.427168 | 1744.18 | 119.8575 | 1016.141
1.060469 | 0.7577715 | 2.539408 | 814.368 | 119.5425 | 166.8748
0.9418623 | 1.498654 | 4.722088 | 2365.819 | 243.1532 | 3220.799
0.9962498 | 1.39009 | 3.422099 | 1823.31 | 225.3449 | 1635.654
0.7550104 | 0.9422496 | 4.214402 | 1841.779 | 71.96007 | 333.7822
0.7072067 | 1.149934 | 3.960496 | 1945.827 | 54.09149 | 284.7615
0.9772142 | 1.248108 | 4.36565 | 1491.816 | 173.603 | 1158.357
1.008789 | 1.587187 | 3.163344 | 2297.725 | 294.7539 | 2881.454
0.9965726 | 0.6008036 | 4.745644 | 1111.852 | 137.55 | 365.0256
0.9999249 | 1.567511 | 3.591892 | 1307.919 | 163.4531 | 1011.008
0.9325592 | 0.8847912 | 4.086234 | 2689.109 | 266.7405 | 2031.502
1.070431 | 1.051869 | 2.869817 | 1234.62 | 185.4078 | 621.3195
0.74531 | 1.460655 | 4.609571 | 1213.609 | 44.39499 | 227.1106
0.8173764 | 1.323372 | 2.926082 | 1637.61 | 94.04501 | 409.4644
1.242634 | 1.228177 | 4.836946 | 1023.142 | 201.1515 | 1276.186
0.9354422 | 0.7463185 | 3.796995 | 2501.017 | 250.8598 | 1397.038
0.9049847 | 1.644 | 4.48857 | 1285.469 | 113.9463 | 821.6596
0.8343496 | 0.9854549 | 3.791754 | 1564.539 | 98.66608 | 404.258
1.134105 | 1.359803 | 4.440788 | 1564.865 | 266.1367 | 2395.798
0.8836043 | 1.47071 | 3.07952 | 2632.719 | 212.2387 | 1878.349
0.8750293 | 0.8106749 | 4.93026 | 1071.027 | 82.95487 | 261.0121
0.7190997 | 0.5319131 | 2.565162 | 1097.866 | 33.34093 | 30.1683
0.896965 | 1.611582 | 4.543922 | 2294.871 | 196.4651 | 2487.607
1.201158 | 1.279109 | 3.663602 | 1503.871 | 282.0535 | 2005.567
0.8722901 | 1.115349 | 4.092335 | 1937.738 | 148.1431 | 960.0605
0.8577769 | 1.434467 | 3.319592 | 2012.715 | 143.3369 | 989.8497
1.045711 | 1.08731 | 4.828995 | 2039.846 | 288.9681 | 2718.62
0.9114462 | 0.9264771 | 3.938929 | 1888.136 | 172.0071 | 907.4086
0.9686208 | 1.543239 | 4.331749 | 492.4682 | 55.68856 | 149.1673
0.9333208 | 1.66831 | 3.473744 | 739.0286 | 73.52306 | 246.8708
0.9698703 | 0.6902655 | 4.233776 | 1970.6 | 223.7809 | 1049.926
1.07674 | 1.194815 | 2.197864 | 1558.525 | 237.3333 | 878.5446
0.8187408 | 1.353569 | 4.648525 | 2166.177 | 125.3612 | 1175.109
0.8560855 | 0.6090844 | 3.354112 | 1837.024 | 129.7197 | 350.0841
1.171212 | 1.590254 | 4.187424 | 1292.936 | 232.9742 | 1973.391
0.9114369 | 1.252131 | 2.466245 | 2405.991 | 219.1746 | 1246.74
0.8241681 | 1.154148 | 4.689262 | 1309.702 | 78.12882 | 383.3933
0.8329141 | 0.9786595 | 3.228806 | 963.7861 | 60.31183 | 128.5098
0.8516689 | 1.414927 | 4.761768 | 2424.04 | 167.3854 | 1955.734
1.133631 | 1.521822 | 3.986963 | 1674.926 | 284.6265 | 2754.406
0.8894069 | 0.802401 | 4.401376 | 1784.1 | 147.68 | 695.185
0.8439335 | 1.628764 | 2.781449 | 2310.118 | 153.2762 | 1137.171
1.098885 | 0.7123203 | 4.59061 | 1736.75 | 276.9199 | 1451.673
0.9471762 | 1.207691 | 3.561941 | 1827.576 | 191.5787 | 1198.327
0.8455777 | 1.304516 | 4.046821 | 571.2261 | 38.22684 | 81.87903
1.030358 | 1.450316 | 3.848032 | 644.8981 | 87.82533 | 273.577
0.935614 | 1.037595 | 4.510372 | 2066.068 | 207.3698 | 1575.818
1.033973 | 0.8675945 | 2.982816 | 1898.28 | 260.9877 | 1113.555
0.8144947 | 1.557981 | 4.869374 | 1837.587 | 103.8167 | 990.189
0.9557339 | 1.119849 | 3.034676 | 1013.368 | 109.5707 | 302.9353
0.9811329 | 1.282898 | 4.901806 | 2165.484 | 255.2349 | 2864.51
1.012392 | 1.614687 | 3.744595 | 1587.304 | 205.7408 | 1679.199
0.7706 | 0.5409976 | 4.422189 | 2066.622 | 89.45521 | 286.2909
0.6817147 | 0.8527446 | 3.697504 | 1743.392 | 39.75678 | 125.1457
0.9652748 | 1.494194 | 4.135341 | 1699.949 | 190.0476 | 1618.627
0.9617537 | 1.385282 | 2.678843 | 2454.373 | 271.0671 | 1994.555
1.133254 | 1.020191 | 4.566922 | 937.0108 | 159.128 | 661.3065
0.9319341 | 1.335008 | 3.906834 | 1338.352 | 132.4329 | 723.6678
0.9673195 | 1.173896 | 4.290728 | 2663.594 | 299.8705 | 3268.974
1.195338 | 0.6531487 | 3.250588 | 958.7967 | 178.5053 | 364.8562
0.7323531 | 1.653381 | 4.810037 | 1472.021 | 49.18858 | 354.2416
0.8030712 | 1.533444 | 2.274285 | 1269.139 | 67.10763 | 200.3674
1.118502 | 0.9102606 | 4.678445 | 1391.061 | 230.1989 | 1281.246
0.9198616 | 1.073381 | 3.531153 | 2632.879 | 248.3203 | 1914.764
0.9351344 | 1.424034 | 4.25597 | 1141.662 | 114.3769 | 621.6533
0.8289921 | 1.596217 | 4.007228 | 1921.978 | 117.7382 | 1007.933
1.031804 | 0.626944 | 4.388461 | 1807.286 | 247.0673 | 1064.78
0.9461373 | 1.163673 | 3.204727 | 2215.146 | 231.3189 | 1518.69
1.015589 | 1.259697 | 4.775992 | 488.3702 | 63.87712 | 160.1111
0.8648129 | 1.406858 | 2.424071 | 650.094 | 47.93666 | 77.20424
0.9459381 | 0.9705517 | 4.703816 | 1742.876 | 181.8677 | 1149.828
1.093388 | 0.7924946 | 3.382384 | 1881.023 | 296.6411 | 1373.719
0.8306342 | 1.514324 | 4.17301 | 2160.731 | 133.554 | 1272.375
0.907288 | 0.7250816 | 2.946224 | 1765.119 | 158.0069 | 454.0743
1.108916 | 1.634969 | 4.879961 | 1687.237 | 274.2966 | 3439.538
0.8702738 | 1.312253 | 3.86493 | 2465.576 | 186.6852 | 1706.564
0.7760727 | 1.215259 | 4.494522 | 914.8299 | 41.00869 | 133.5827
0.8584518 | 1.025713 | 3.581537 | 1297.098 | 92.68572 | 318.4756
0.8948336 | 1.444603 | 4.026988 | 2412.732 | 204.6207 | 2158.783
1.217105 | 1.552663 | 2.739064 | 1341.566 | 256.4878 | 1496.117
0.8238726 | 0.8533457 | 4.602429 | 1783.347 | 106.2094 | 514.8138
0.9311129 | 1.291474 | 2.713119 | 1061.204 | 104.6731 | 304.4178
0.9213621 | 1.128302 | 4.55136 | 2719.152 | 258.0208 | 2788.461
1.130514 | 0.5582815 | 3.673669 | 1245.133 | 210.4674 | 510.3982
0.8286519 | 1.621508 | 4.149874 | 1420.165 | 86.83604 | 577.6227
0.6953213 | 1.488898 | 3.721578 | 1389.123 | 35.26107 | 158.5233
1.184591 | 0.83929 | 4.435032 | 1048.315 | 192.4362 | 747.1972
0.9597394 | 1.00897 | 3.061814 | 2516.074 | 275.9316 | 1729.077
0.9468867 | 1.379565 | 4.888407 | 1493.338 | 156.3748 | 1252.598
1.07581 | 1.182487 | 3.510882 | 951.3678 | 144.5813 | 516.0458
0.9782694 | 1.341859 | 4.273637 | 2445.895 | 285.6147 | 3292.007
0.9365825 | 1.658919 | 2.334838 | 1653.007 | 166.5279 | 838.8205
0.7399301 | 0.6684716 | 4.666922 | 1795.4 | 63.27761 | 220.29
0.7507392 | 0.9011275 | 3.280867 | 2084.143 | 79.11812 | 307.4303
1.032805 | 1.525428 | 4.799221 | 1576.438 | 216.077 | 2163.442
0.9636173 | 1.4154 | 3.890387 | 2122.553 | 235.941 | 2232.122
0.9897724 | 1.065649 | 4.308212 | 1063.702 | 128.8633 | 523.2089
0.9067945 | 1.504354 | 3.130851 | 1390.818 | 124.2401 | 619.9156
0.9365479 | 0.7734491 | 4.756756 | 2388.215 | 240.5627 | 1662.852
1.227199 | 0.9549003 | 3.976441 | 1139.792 | 220.4186 | 983.3786
0.7916381 | 1.396232 | 4.348684 | 1514.324 | 74.775 | 457.1901
0.7746738 | 1.239747 | 3.443331 | 1326.118 | 58.91904 | 217.0441
1.078863 | 1.142167 | 4.19617 | 1117.03 | 170.887 | 829.091
0.942972 | 0.5857958 | 2.488345 | 2812.07 | 290.221 | 942.3016
0.9833552 | 1.580619 | 4.733294 | 1179.129 | 139.9755 | 1019.985
1.02749 | 0.8933866 | 3.819344 | 1121.032 | 151.5044 | 500.1823
0.9949339 | 1.574938 | 4.476201 | 2281.16 | 280.8005 | 3773.985
1.014224 | 1.468624 | 2.896731 | 1516.466 | 197.5852 | 1085.973
0.637514 | 1.059111 | 4.850771 | 1914.51 | 30.11045 | 158.5974
0.7740528 | 1.219374 | 2.838823 | 1846.219 | 81.70293 | 339.5049
0.9837621 | 1.315961 | 4.624589 | 1813.819 | 215.601 | 1966.665
0.9612249 | 1.638042 | 3.616557 | 2384.881 | 262.9072 | 2999.121
1.00376 | 0.7317454 | 4.071037 | 789.4092 | 99.78718 | 197.857
0.8064583 | 1.3686 | 3.644798 | 2055.129 | 110.8476 | 769.7978
1.071063 | 0.9940994 | 4.111478 | 1674.671 | 251.8481 | 1550.924
0.9562491 | 0.8211646 | 2.613165 | 1849.033 | 200.2941 | 638.3521
0.965714 | 1.478848 | 4.531742 | 866.4408 | 97.01082 | 456.9573
0.9808827 | 1.606047 | 3.113181 | 385.3645 | 45.38425 | 72.05032
0.9112743 | 0.5119825 | 4.919934 | 2002.674 | 182.3102 | 703.9857
1.042033 | 1.105985 | 3.774271 | 1921.509 | 269.7073 | 1893.558
0.8712233 | 1.27213 | 4.45708 | 2137.673 | 162.5966 | 1442.26
0.8589839 | 1.097992 | 2.248207 | 1931.806 | 138.4064 | 476.2334
1.223646 | 1.439787 | 4.633464 | 1514.838 | 291.7871 | 3030.898
0.8756908 | 1.548183 | 3.446672 | 2274.251 | 176.7006 | 1577.352
0.7843919 | 0.9389885 | 4.247596 | 1124.365 | 53.10221 | 156.9047
0.8396678 | 0.6759527 | 3.918168 | 1063.436 | 68.99425 | 137.0599
0.8964939 | 1.661843 | 4.345179 | 2647.711 | 226.2023 | 3256.806
1.09138 | 1.345587 | 3.342348 | 1541.871 | 242.1649 | 1539.495
0.8735958 | 1.186602 | 4.815228 | 1594.218 | 122.6411 | 819.7766
0.9601735 | 0.605747 | 3.338998 | 1112.664 | 122.209 | 221.8214
0.9147926 | 1.585645 | 4.813602 | 2626.16 | 242.5938 | 3736.621
1.130642 | 1.250263 | 3.915739 | 1342.342 | 226.9486 | 1416.479
0.7937509 | 1.148062 | 4.34319 | 1364.484 | 68.245 | 309.5829
0.7462219 | 0.9451726 | 3.455813 | 1427.009 | 52.52912 | 153.4742
1.182175 | 1.388617 | 4.253637 | 968.8973 | 177.2769 | 1007.474
0.9667852 | 1.500715 | 2.269569 | 2599.708 | 292.145 | 2100.748
0.9219802 | 0.7546309 | 4.638549 | 1451.231 | 138.0516 | 543.1198
1.087335 | 1.645212 | 3.76667 | 1039.131 | 161.8494 | 951.9269
0.9655924 | 0.7429074 | 4.451647 | 2416.551 | 270.4556 | 1753.155
0.9563199 | 1.230034 | 3.101976 | 1686.568 | 182.7413 | 944.6669
0.700369 | 1.321229 | 4.915471 | 1703.415 | 44.95435 | 292.578
0.7739511 | 1.462186 | 2.618514 | 2185.48 | 96.65395 | 525.7953
1.015715 | 1.04909 | 4.533509 | 1533.518 | 200.65 | 1248.608
0.9771358 | 0.8869399 | 3.64754 | 2169.688 | 252.4222 | 1454.298
0.9738642 | 1.565857 | 4.113617 | 958.143 | 110.2723 | 556.7374
0.8041479 | 1.113297 | 3.608449 | 1883.13 | 100.206 | 512.0601
1.038358 | 1.281319 | 4.064661 | 1887.662 | 262.4897 | 2250.839
0.9368318 | 1.610342 | 2.825617 | 2130.549 | 214.8414 | 1639.011
1.085539 | 0.5366585 | 4.619643 | 531.4346 | 82.46355 | 99.07023
0.7973977 | 0.8083427 | 2.900814 | 599.7875 | 30.66395 | 28.88652
0.9538269 | 1.472481 | 4.852218 | 1834.71 | 197.0305 | 2069.377
1.091516 | 1.358169 | 3.821686 | 1784.967 | 280.4231 | 2382.112
0.8502728 | 0.9884279 | 4.477892 | 2215.254 | 151.8809 | 1063.611
0.8941135 | 1.351574 | 2.482647 | 1664.739 | 140.7342 | 590.4352
1.124925 | 1.19661 | 4.731711 | 1729.194 | 289.4594 | 2677.964
0.8556473 | 0.685923 | 3.440373 | 2419.399 | 170.4672 | 699.5251
0.8197604 | 1.669772 | 4.194161 | 1019.426 | 59.33559 | 291.7023
0.831806 | 1.541243 | 3.983176 | 1208.177 | 75.15347 | 389.4766
0.9087243 | 0.9290523 | 4.354333 | 2443.23 | 220.0431 | 1660.142
1.184951 | 1.084783 | 3.141711 | 1306.847 | 240.0102 | 1064.004
0.8443811 | 1.435903 | 4.761484 | 1876.484 | 124.7958 | 1135.613
0.8245607 | 0.7995571 | 3.883243 | 2142.992 | 128.1162 | 590.4328
1.051998 | 1.523686 | 4.302375 | 1645.231 | 236.6894 | 2255.815
0.9736275 | 1.413521 | 3.270823 | 1882.695 | 216.508 | 1541.294
0.9388512 | 0.9812563 | 4.794524 | 774.361 | 78.68806 | 226.077
1.01141 | 1.152501 | 2.341453 | 486.802 | 62.92065 | 70.22297
0.8957667 | 1.254202 | 4.668595 | 1959.659 | 166.8837 | 1440.862
1.056328 | 1.58885 | 3.513826 | 1968.745 | 286.189 | 2791.152
0.8568015 | 0.6138665 | 4.275639 | 2032.019 | 144.0061 | 552.7683
0.8782397 | 1.556255 | 3.057804 | 1983.17 | 155.9428 | 1085.695
1.231761 | 0.870076 | 4.886848 | 1421.945 | 276.3606 | 1728.824
0.8858897 | 1.034722 | 3.718856 | 2371.364 | 193.1823 | 1311.769
0.727556 | 1.452005 | 4.433129 | 1068.784 | 34.51165 | 145.1042
0.8774256 | 1.302148 | 3.681749 | 1101.226 | 86.26284 | 335.6635
0.8877827 | 1.20966 | 4.156195 | 2568.393 | 211.0436 | 2032.258
1.097351 | 0.708444 | 2.727868 | 1625.41 | 258.3788 | 748.1239
0.8463983 | 1.630023 | 4.556609 | 1552.212 | 104.3184 | 855.0696
0.889703 | 1.02312 | 2.734348 | 1290.538 | 106.9679 | 288.6217
0.9482321 | 1.383523 | 4.600773 | 2430.076 | 255.7261 | 3150.692
1.197558 | 1.496003 | 3.578769 | 1093.714 | 204.201 | 1202.828
0.8176353 | 0.8502301 | 4.024817 | 1618.825 | 93.10236 | 354.2273
0.7324969 | 0.5460565 | 3.872086 | 1237.297 | 41.38732 | 66.62064
1.108265 | 1.613414 | 4.499803 | 1147.433 | 186.3099 | 1444.858
0.9309135 | 1.285298 | 2.958492 | 2777.451 | 273.744 | 2260.758
0.9990386 | 1.117718 | 4.884437 | 1272.171 | 158.5625 | 924.1752
0.9968297 | 1.425439 | 3.373124 | 1082.089 | 133.9726 | 583.6603
1.001151 | 1.071021 | 4.166917 | 2361.635 | 296.2234 | 2625.572
1.003987 | 0.9127746 | 2.405978 | 1431.774 | 181.1082 | 480.2586
0.6927188 | 1.5316 | 4.69903 | 1957.674 | 48.69738 | 399.2417
0.7424977 | 1.654727 | 3.208026 | 1795.817 | 64.43077 | 383.0839
0.9896194 | 0.6486483 | 4.77749 | 1905.754 | 230.7643 | 1132.901
0.9548496 | 1.175507 | 4.009347 | 2288.73 | 246.6898 | 2134.316
1.040846 | 1.333058 | 4.390243 | 844.0321 | 118.1146 | 510.1124
0.8538479 | 1.515584 | 3.53972 | 1649.182 | 115.1477 | 730.689
1.109219 | 0.7891757 | 4.261859 | 1521.819 | 247.5462 | 1180.561
0.8980205 | 0.9728181 | 2.294778 | 2671.548 | 229.775 | 1033.722
0.8491536 | 1.404785 | 4.683313 | 990.6051 | 67.52839 | 313.9176
0.7641315 | 1.261527 | 3.24724 | 1193.94 | 49.55484 | 155.5704
0.8806277 | 1.161223 | 4.808522 | 2240.394 | 178.1424 | 1648.506
1.223545 | 0.6300919 | 3.904509 | 1554.132 | 299.3221 | 1176.241
0.8600965 | 1.59464 | 4.288815 | 1845.884 | 132.9844 | 1212.918
0.8751412 | 0.8569216 | 2.683557 | 2058.863 | 159.5507 | 555.3101
1.040592 | 1.551135 | 4.568561 | 1935.246 | 270.6453 | 3244.333
0.9221289 | 1.446514 | 3.699993 | 1988.519 | 189.2757 | 1560.34
0.9084502 | 1.023682 | 4.137346 | 450.5414 | 40.52985 | 59.01701
0.9770923 | 1.217461 | 3.737044 | 773.7442 | 90.00475 | 260.0525
0.9587665 | 1.310631 | 4.416766 | 1877.432 | 205.1903 | 1795.966
1.084102 | 1.636807 | 3.023176 | 1647.476 | 254.8697 | 1892.115
0.798541 | 0.7216806 | 4.897398 | 2135.682 | 109.9347 | 556.6195
1.051573 | 1.37755 | 2.986877 | 717.1464 | 103.0654 | 268.636
0.9556486 | 1.011015 | 4.87091 | 2421.448 | 261.7401 | 2505.478
0.9796047 | 0.8356208 | 3.850483 | 1771.902 | 207.8131 | 974.9158
0.7772571 | 1.490479 | 4.51217 | 1934.784 | 87.38291 | 742.3594
0.6676367 | 1.619655 | 3.553414 | 1862.141 | 37.874 | 227.6363
1.000333 | 0.5626782 | 4.040203 | 1533.91 | 191.9303 | 562.381
0.994117 | 1.12593 | 2.767445 | 2259.852 | 277.4818 | 1631.629
1.00854 | 1.293123 | 4.585476 | 1191.321 | 152.7133 | 913.9083
0.9750347 | 1.063567 | 3.993827 | 1274.355 | 147.2356 | 652.7649
0.9411442 | 1.417448 | 4.406995 | 2781.13 | 285.0678 | 3915.206
1.05994 | 1.524167 | 3.239242 | 1146.82 | 168.1356 | 847.601
0.7867304 | 0.9040204 | 4.766565 | 1242.957 | 59.5583 | 210.8081
0.7896026 | 0.6655131 | 2.460059 | 1590.511 | 77.56798 | 133.9705
1.233328 | 1.660438 | 4.687566 | 1128.698 | 219.7385 | 1999.917
0.9274645 | 1.340143 | 3.350759 | 2399.682 | 233.3281 | 1958.806
0.927875 | 1.184899 | 4.18529 | 1328.351 | 129.3691 | 664.2311
0.9834041 | 1.578867 | 2.204948 | 1059.416 | 125.7841 | 383.2194
0.9735019 | 0.5893291 | 4.6501 | 2060.98 | 236.9116 | 1094.199
1.019261 | 1.139482 | 3.476573 | 1687.588 | 223.0089 | 1276.475
0.7457561 | 1.241654 | 4.235667 | 2024.791 | 74.29603 | 495.6148
0.7246868 | 1.394074 | 3.932099 | 1778.008 | 56.23793 | 333.659
0.9520397 | 0.9574683 | 4.326118 | 1606.877 | 171.4565 | 912.6277
0.9696601 | 0.7699718 | 3.30995 | 2543.225 | 288.603 | 1523.633
1.095903 | 1.505764 | 4.82446 | 906.6114 | 143.701 | 871.2406
0.9466958 | 0.7287229 | 3.671533 | 1423.09 | 148.9141 | 450.8868
0.9536964 | 1.639817 | 4.098711 | 2620.449 | 281.2795 | 3968.679
1.242079 | 1.314507 | 2.581291 | 997.7214 | 196.0412 | 692.4443
0.6895346 | 1.221521 | 4.549103 | 1391.5 | 33.76159 | 151.2057
0.8282995 | 1.057237 | 3.075805 | 1365.308 | 83.32098 | 257.3848
1.095994 | 1.470333 | 4.9288 | 1336.483 | 211.8756 | 1889.246
0.9320079 | 1.573469 | 3.789313 | 2683.235 | 265.5884 | 3326.484
0.9203943 | 0.8965639 | 4.438996 | 1049.709 | 99.21771 | 320.4626
0.833981 | 1.273636 | 3.804531 | 1803.36 | 113.5017 | 694.8114
1.176091 | 1.103618 | 4.493982 | 1385.052 | 251.3011 | 1705.416
0.9009086 | 0.5162841 | 2.93876 | 2318.091 | 201.9019 | 537.383
0.8534063 | 1.604237 | 4.841612 | 1339.145 | 93.29164 | 695.6071
0.7864145 | 1.480401 | 2.865268 | 916.5868 | 43.83425 | 112.5803
0.8641959 | 0.8176754 | 4.607798 | 2529.691 | 185.9718 | 1286.709
1.132981 | 0.9960775 | 3.589002 | 1573.491 | 267.0942 | 1429.873
0.9066384 | 1.366753 | 4.083984 | 1827.078 | 163.1023 | 1266.79
0.8306535 | 1.189185 | 3.166996 | 2212.992 | 136.7986 | 795.5318
1.116484 | 1.343832 | 4.747257 | 1792.28 | 295.5063 | 3168.781
0.9294193 | 1.663511 | 3.96282 | 1776.264 | 174.0465 | 1591.086
0.8840499 | 0.672883 | 4.367547 | 664.1312 | 53.64923 | 77.75897
1.006884 | 0.9418268 | 3.412845 | 561.3074 | 71.60732 | 109.2709
0.9529786 | 1.546803 | 4.208325 | 2108.062 | 225.6966 | 2479.219
1.016125 | 1.441867 | 2.522517 | 1860.502 | 243.7149 | 1407.662
0.8313988 | 1.095741 | 4.717243 | 1916.957 | 118.9795 | 823.3214
0.8917205 | 1.401575 | 3.729665 | 1437.266 | 120.2143 | 676.5304
0.9298734 | 0.9678349 | 4.425257 | 2491.778 | 244.5911 | 2038.886
1.146306 | 0.7830242 | 3.043132 | 1293.375 | 224.4265 | 666.0001
0.7729223 | 1.512609 | 4.89237 | 1610.752 | 70.76956 | 547.6918
0.7587952 | 1.597839 | 2.706959 | 1373.064 | 55.01895 | 208.2676
1.050261 | 0.6387232 | 4.56382 | 1220.077 | 174.7856 | 548.4163
0.9325456 | 1.165929 | 3.691466 | 2965.163 | 294.1075 | 2940.187
0.9519036 | 1.265568 | 4.148278 | 1276.029 | 136.0876 | 728.9618
1.074971 | 1.028074 | 3.285195 | 1087.062 | 164.8995 | 546.6821
0.9960216 | 1.449853 | 4.787993 | 2165.123 | 267.4039 | 3362.604
1.030981 | 1.55425 | 3.874467 | 1350.412 | 184.2094 | 1297.301
0.6868507 | 0.8621623 | 4.309738 | 1830.557 | 43.48471 | 170.648
0.8019506 | 0.7145705 | 3.501638 | 1812.739 | 95.21962 | 290.941
0.984281 | 1.633458 | 4.284068 | 1697.311 | 202.0869 | 1984.551
0.9669246 | 1.306446 | 2.36609 | 2218.328 | 249.4058 | 1389.079
1.102159 | 1.21326 | 4.662528 | 705.9733 | 113.2912 | 418.8739
0.7793301 | 1.487232 | 2.382947 | 2141.199 | 97.97826 | 486.7217
1.052323 | 0.8302144 | 4.705204 | 1838.596 | 264.7158 | 1680.596
0.956917 | 1.006551 | 3.38664 | 1962.969 | 213.141 | 1146.407
0.9170915 | 1.374036 | 4.158263 | 902.4999 | 84.16234 | 334.3236
0.8509216 | 1.297352 | 4.017822 | 470.9674 | 32.39753 | 56.84866
0.9088784 | 1.130457 | 4.383383 | 2167.081 | 195.2995 | 1601.124
1.037768 | 0.571684 | 3.193392 | 2035.966 | 282.684 | 915.9245
0.8510888 | 1.623034 | 4.784247 | 2173.226 | 149.6225 | 1805.083
0.8749023 | 0.9093513 | 3.568079 | 1833.263 | 141.9074 | 620.3471
1.327996 | 1.527119 | 4.032952 | 1363.39 | 288.2887 | 2700.349
0.8811949 | 1.420621 | 2.754259 | 2172.79 | 173.2225 | 1090.075
0.8021642 | 1.068103 | 4.593467 | 1075.835 | 56.58284 | 201.2456
0.8684091 | 1.180267 | 2.973499 | 964.371 | 72.36548 | 178.66
0.9065795 | 1.336326 | 4.878707 | 2496.771 | 222.8295 | 2762.191
1.119339 | 1.657359 | 3.861758 | 1440.878 | 238.8043 | 2070.675
0.8860996 | 0.6572313 | 4.507195 | 1545.206 | 126.0002 | 429.2834
0.8313695 | 1.237753 | 3.1161 | 2113.104 | 131.1328 | 746.3647
1.000574 | 1.135522 | 4.910001 | 1866.15 | 233.6702 | 2043.409
0.9294269 | 0.5816347 | 3.756072 | 2224.187 | 217.9426 | 826.7845
0.9940263 | 1.575801 | 4.459426 | 629.3177 | 77.25088 | 285.2535
0.8627896 | 1.509396 | 3.637587 | 841.7094 | 61.45279 | 205.828
0.9176379 | 0.7765751 | 4.121668 | 1801.267 | 168.3531 | 748.18
1.069448 | 0.9627863 | 2.640841 | 1889.565 | 283.1391 | 1222.005
0.8367406 | 1.397996 | 4.526201 | 2302.196 | 147.0575 | 1505.703
0.9192826 | 1.225473 | 3.924331 | 1636.467 | 153.9806 | 935.7739
1.161849 | 1.317929 | 4.33594 | 1565.896 | 278.3244 | 2430.628
0.8810026 | 1.642562 | 3.325089 | 2394.06 | 190.6927 | 1845.23
0.774013 | 0.7353283 | 4.820064 | 836.3539 | 37.00278 | 71.31584
0.8709236 | 0.8904357 | 2.242755 | 1168.944 | 88.78509 | 151.6274
0.9112431 | 1.570221 | 4.644679 | 2290.874 | 208.5188 | 2666.713
1.288052 | 1.466856 | 3.468325 | 1269.559 | 260.3737 | 1819.575
0.825214 | 1.052045 | 4.245086 | 1705.342 | 102.3209 | 540.1849
0.9218474 | 1.601428 | 3.427278 | 1137.756 | 108.1736 | 523.0765
0.9115576 | 0.5068349 | 4.202669 | 2792.606 | 254.5219 | 1159.284
1.073561 | 1.099229 | 2.503889 | 1368.769 | 206.9888 | 703.2118
0.8203541 | 1.270096 | 4.725606 | 1546.535 | 90.3162 | 577.6968
0.7002518 | 1.370485 | 3.156827 | 1465.154 | 38.63176 | 144.041
1.128564 | 1.001561 | 4.754662 | 1122.275 | 189.0629 | 957.8739
0.9430602 | 0.8243472 | 3.974551 | 2640.176 | 272.5704 | 1867.793
0.9311438 | 1.483847 | 4.361284 | 1619.225 | 159.7334 | 1309.19
1.107511 | 0.6795418 | 2.806709 | 812.3384 | 131.7115 | 189.8461
0.9935776 | 1.666414 | 4.626867 | 2434.915 | 298.482 | 4676.847
0.967586 | 1.347424 | 3.618902 | 1591.843 | 179.3744 | 1131.646
0.7236331 | 1.192965 | 4.056653 | 1606.554 | 50.42864 | 238.323
0.7348305 | 1.09107 | 3.832232 | 1944.646 | 66.13084 | 331.9062
1.058979 | 1.438064 | 4.470403 | 1565.94 | 229.0658 | 2051.287
0.9886515 | 1.543257 | 2.885039 | 2061.91 | 248.9172 | 1897.742
1.020343 | 0.9363878 | 4.85801 | 874.3497 | 115.8887 | 395.0623
0.8510315 | 1.143299 | 2.60426 | 1698.103 | 116.877 | 422.4371
1.219738 | 1.246157 | 4.541845 | 1281.864 | 245.8185 | 1827.291
0.9319359 | 1.582409 | 3.661711 | 2344.869 | 232.0316 | 2467.936
0.8198576 | 0.5966718 | 4.106821 | 1120.831 | 65.2734 | 123.4626
0.8173468 | 0.761037 | 3.778843 | 824.3148 | 47.33099 | 77.03515
0.86756 | 1.503701 | 4.44682 | 2413.5 | 180.3636 | 2121.222
1.187816 | 1.391843 | 3.09017 | 1614.375 | 297.6256 | 2061.939
0.8938967 | 0.9502955 | 4.923359 | 1594.64 | 134.6783 | 754.4787
0.8420116 | 1.325352 | 3.488936 | 2386.63 | 156.7666 | 1223.659
1.073031 | 1.234194 | 4.227043 | 1810.227 | 273.4269 | 2327.48
0.9252792 | 0.749775 | 2.176506 | 1951.106 | 188.0736 | 465.4271
0.8246435 | 1.648525 | 4.656199 | 697.6858 | 41.7294 | 154.8013
1.003962 | 1.562754 | 3.295793 | 720.8392 | 91.17362 | 285.466
0.9225139 | 0.8818681 | 4.830893 | 2140.133 | 204.023 | 1441.462
1.006384 | 1.044806 | 3.940619 | 2022.359 | 257.6205 | 1813.351
0.8085219 | 1.458861 | 4.318811 | 1963.515 | 107.1853 | 900.5728
0.9849071 | 0.527018 | 3.954107 | 884.74 | 105.5503 | 160.9992
1.004891 | 1.606949 | 4.374457 | 2044.103 | 259.2526 | 3144.492
1.036473 | 1.277052 | 3.181874 | 1515.877 | 209.7707 | 1124.962
0.7694587 | 1.108682 | 4.740394 | 1988.039 | 85.42278 | 576.879
0.678446 | 0.9929537 | 2.543103 | 1615.345 | 35.88268 | 83.41375
0.9943929 | 1.361737 | 4.711101 | 1578.002 | 193.9232 | 1639.798
0.9747123 | 1.475773 | 3.399537 | 2382.406 | 274.9631 | 2690.824
1.173266 | 0.81387 | 4.216776 | 858.9826 | 155.2335 | 451.005
0.922523 | 1.67284 | 2.923392 | 1529.386 | 145.8046 | 845.0574
0.9482269 | 0.6938348 | 4.847429 | 2722.566 | 286.5004 | 2089.598
1.136001 | 1.201162 | 3.815171 | 967.8124 | 165.1226 | 698.8297
0.7539455 | 1.355362 | 4.486546 | 1613.011 | 62.5729 | 388.6962
0.8104088 | 1.432777 | 3.599567 | 1460.712 | 80.61319 | 413.4121
1.068417 | 1.0803 | 4.076051 | 1449.478 | 216.6907 | 1241.24
0.9056438 | 0.9238136 | 2.846884 | 2641.313 | 234.7913 | 1240.774
0.9338085 | 1.538331 | 4.615058 | 1283.218 | 127.9034 | 914.001
1.140474 | 0.9760188 | 3.709614 | 715.7842 | 123.0334 | 305.4618
0.9560019 | 1.409656 | 4.129356 | 2214.396 | 239.6607 | 2480.766
1.010313 | 1.520101 | 2.661943 | 1721.744 | 221.8403 | 1311.642
0.766236 | 0.7931209 | 4.575734 | 1793.338 | 75.46309 | 316.1105
0.722379 | 0.6211299 | 3.008163 | 1846.672 | 57.44031 | 120.2638
1.005252 | 1.591903 | 4.902897 | 1340.982 | 170.2567 | 1504.703
1.020628 | 1.258067 | 3.747749 | 2196.708 | 291.3874 | 2587.403
1.020451 | 1.156387 | 4.408835 | 1062.879 | 140.9192 | 654.5646
0.9554986 | 1.45553 | 2.320412 | 1394.098 | 150.6108 | 569.1738
0.9294567 | 1.039981 | 4.677285 | 2852.942 | 279.5853 | 3029.249
1.061123 | 0.8763247 | 3.527711 | 1348.598 | 198.2653 | 736.7704
0.6945861 | 1.559545 | 4.270343 | 1249.643 | 31.54008 | 153.1491
0.7837545 | 1.62727 | 3.89583 | 1723.239 | 81.06473 | 583.0372
1.171714 | 0.7015573 | 4.296225 | 1187.507 | 214.1303 | 754.3367
0.9369407 | 1.20564 | 3.261821 | 2615.565 | 263.8594 | 2136.029
0.8722056 | 1.298698 | 4.802029 | 1320.913 | 100.9451 | 609.2432
0.8633326 | 0.8437863 | 3.224889 | 1530.478 | 112.0383 | 338.3748
1.149669 | 1.492571 | 4.773353 | 1448.936 | 252.7671 | 2519.884
0.8836113 | 1.379812 | 4.002368 | 2466.639 | 198.8564 | 2010.587
0.9284118 | 1.017772 | 4.400187 | 987.1161 | 96.33969 | 332.1351
0.7732041 | 1.122052 | 3.364454 | 1064.344 | 46.84706 | 122.2546
0.8926456 | 1.288782 | 4.176711 | 2178.388 | 182.9575 | 1608.635
1.264206 | 1.61619 | 2.438041 | 1337.21 | 268.525 | 1502.502
0.9011304 | 0.5548726 | 4.69377 | 1854.393 | 161.67 | 591.0352
0.8476885 | 1.53516 | 3.840038 | 2059.186 | 139.317 | 1204.217
1.03177 | 0.9183749 | 4.519523 | 2143.369 | 292.9863 | 2259.016
0.8985729 | 1.075797 | 3.001603 | 2041.809 | 176.0375 | 876.0654
0.9025876 | 1.429263 | 4.865149 | 588.7902 | 51.6566 | 160.3479
0.9048836 | 1.329413 | 2.786889 | 786.081 | 69.64948 | 154.183
0.9600591 | 1.171687 | 4.578122 | 2073.557 | 227.657 | 2042.082
1.043647 | 0.6416987 | 3.542571 | 1711.658 | 241.2298 | 822.8689
0.8056216 | 1.651792 | 4.048277 | 2263.053 | 121.4673 | 1243.913